## Expeerimntal and FEA validation
scol | c1​ | c2​ | d | ρ | beq​ | bbyd | fc | fy | Np | Vu
S | 150 | 150 | 114 | 0.005 | 150 | 0.76 | 45 | 420 | 0 | 204.25 | Exp data
S | 150 | 150 | 114 | 0.0075 | 150 | 0.76 | 45 | 420 | 0 | 245.1 | FE Data
S | 150 | 150 | 114 | 0.009 | 150 | 0.76 | 45 | 420 | 0 | 270.75
S | 150 | 150 | 114 | 0.005 | 150 | 0.76 | 45 | 420 | 1 | 220.6608
S | 150 | 150 | 114 | 0.0075 | 150 | 0.76 | 45 | 420 | 1 | 241.4739
S | 150 | 150 | 114 | 0.009 | 150 | 0.76 | 45 | 420 | 1 | 267.4028
S | 150 | 150 | 114 | 0.005 | 150 | 0.76 | 45 | 420 | 2 | 215.3909
S | 150 | 150 | 114 | 0.0075 | 150 | 0.76 | 45 | 420 | 2 | 238.0737
S | 150 | 150 | 114 | 0.009 | 150 | 0.76 | 45 | 420 | 2 | 257.0377
S | 150 | 150 | 114 | 0.005 | 150 | 0.76 | 45 | 420 | 3 | 205.794
S | 150 | 150 | 114 | 0.0075 | 150 | 0.76 | 45 | 420 | 3 | 223.9006
S | 150 | 150 | 114 | 0.009 | 150 | 0.76 | 45 | 420 | 3 | 252.9072
S | 100 | 100 | 75 | 0.0017097 | 100 | 0.75 | 26.4605 | 420 | 1 | 145
S | 100 | 100 | 75 | 0.0017097 | 100 | 0.75 | 26.4605 | 420 | 1 | 85
S | 100 | 100 | 75 | 0.0017097 | 100 | 0.75 | 26.4605 | 420 | 1 | 125
S | 100 | 100 | 75 | 0.0017097 | 100 | 0.75 | 26.4605 | 420 | 1 | 132
S | 100 | 100 | 75 | 0.0017097 | 100 | 0.75 | 26.4605 | 420 | 2 | 125
S | 100 | 100 | 75 | 0.0017097 | 100 | 0.75 | 26.4605 | 420 | 2 | 134
S | 100 | 100 | 75 | 0.0017097 | 100 | 0.75 | 26.4605 | 420 | 2 | 138
S | 100 | 100 | 75 | 0.0017097 | 100 | 0.75 | 26.4605 | 420 | 2 | 109
S | 100 | 100 | 75 | 0.0017097 | 100 | 0.75 | 26.4605 | 420 | 2 | 109
S | 100 | 100 | 75 | 0.0017097 | 100 | 0.75 | 26.4605 | 420 | 2 | 139
S | 150 | 150 | 120 | 0.004 | 150 | 1.25 | 32 | 477 | 0 | 234
S | 150 | 150 | 120 | 0.0075 | 150 | 1.25 | 32 | 744 | 0 | 272
S | 150 | 150 | 120 | 0.013 | 150 | 1.25 | 32 | 483 | 0 | 321
S | 130 | 130 | 117 | 0.0028 | 130 | 1.111111 | 34.7 | 525 | 0 | 240
S | 130 | 130 | 117 | 0.0028 | 130 | 1.111111 | 34.7 | 550 | 0 | 241
S | 130 | 130 | 117 | 0.0028 | 130 | 1.111111 | 34.7 | 526 | 0 | 238
S | 200 | 200 | 77 | 0.0012 | 200 | 2.597403 | 23.4 | 500 | 0 | 176
S | 200 | 200 | 77 | 0.007 | 200 | 2.597403 | 32.3 | 500 | 0 | 194
S | 200 | 200 | 77 | 0.007 | 200 | 2.597403 | 21.9 | 420 | 0 | 165
S | 200 | 200 | 77 | 0.007 | 200 | 2.597403 | 30.4 | 420 | 0 | 186
S | 250 | 250 | 200 | 0.01 | 250 | 1.25 | 34.9 | 530 | 0 | 825
S | 160 | 160 | 128 | 0.01 | 160 | 1.25 | 33.3 | 485 | 0 | 390
S | 160 | 160 | 128 | 0.01 | 160 | 1.25 | 34.3 | 485 | 0 | 365
S | 80 | 80 | 64 | 0.01 | 80 | 1.25 | 33.3 | 480 | 0 | 117
S | 80 | 80 | 64 | 0.01 | 80 | 1.25 | 34.3 | 480 | 0 | 105
S | 80 | 80 | 64 | 0.01 | 80 | 1.25 | 34.3 | 480 | 0 | 105
S | 150 | 150 | 95 | 0.008 | 150 | 1.578947 | 23.2 | 494 | 0 | 197
S | 150 | 150 | 95 | 0.008 | 150 | 1.578947 | 37.8 | 494 | 0 | 214
S | 150 | 150 | 93 | 0.015 | 150 | 1.612903 | 26.8 | 464 | 0 | 214
S | 150 | 150 | 93 | 0.015 | 150 | 1.612903 | 42.6 | 464 | 0 | 248
S | 54 | 54 | 118 | 0.008 | 54 | 0.4576271 | 34.3 | 628 | 0 | 170
S | 170 | 170 | 118 | 0.008 | 170 | 1.440678 | 32.2 | 628 | 0 | 280
S | 110 | 110 | 118 | 0.008 | 110 | 0.9322034 | 32.4 | 628 | 0 | 265
S | 102 | 102 | 118 | 0.008 | 102 | 0.8644068 | 36.2 | 628 | 0 | 285
S | 254 | 254 | 124 | 0.011 | 254 | 2.048387 | 23.3 | 399 | 0 | 389
S | 254 | 254 | 124 | 0.011 | 254 | 2.048387 | 24.5 | 483 | 0 | 393
S | 203 | 203 | 124 | 0.011 | 203 | 1.637097 | 22.2 | 399 | 0 | 343
S | 203 | 203 | 124 | 0.011 | 203 | 1.637097 | 23 | 483 | 0 | 378
S | 254 | 254 | 124 | 0.011 | 254 | 2.048387 | 26.1 | 328 | 0 | 372
S | 305 | 305 | 124 | 0.015 | 305 | 2.459677 | 20.8 | 481 | 0 | 433